## Sheet1
Ref. | Before amine dispersing | After amine dispersing | Before amine dispersing | After amine dispersing | Type of amine | Molecule weight (g/mol) | Nitrogen content (-) | Primary amine | Secondary amine | Tertiary amine | Loading amount (g/g) | Temperature (oC) | Pressure (ppm) | Relative humidity (-) | CO2 adsorption uptake (mol/g)
S1 | 643.03 | 205.98 | 1.1441 | 0.4717 | PEI | 800 | 0.3256 | 0 | 1 | 0 | 0.25 | 25 | 400 | 0 | 0.72
| 643.03 | 13.089 | 1.1441 | 0.0505 | PEI | 800 | 0.3256 | 0 | 1 | 0 | 0.5 | 25 | 400 | 0 | 1.34
| 643.03 | 13.089 | 1.1441 | 0.0505 | PEI | 800 | 0.3256 | 0 | 1 | 0 | 0.5 | -5 | 400 | 0 | 1.15
| 643.03 | 13.089 | 1.1441 | 0.0505 | PEI | 800 | 0.3256 | 0 | 1 | 0 | 0.5 | 5 | 400 | 0 | 0.91
| 643.03 | 13.089 | 1.1441 | 0.0505 | PEI | 800 | 0.3256 | 0 | 1 | 0 | 0.5 | 15 | 400 | 0 | 1.11
| 643.03 | 13.089 | 1.1441 | 0.0505 | PEI | 800 | 0.3256 | 0 | 1 | 0 | 0.5 | 35 | 400 | 0 | 1.44
| 643.03 | 13.089 | 1.1441 | 0.0505 | PEI | 800 | 0.3256 | 0 | 1 | 0 | 0.5 | 45 | 400 | 0 | 1.59
| 643.03 | 13.089 | 1.1441 | 0.0505 | PEI | 800 | 0.3256 | 0 | 1 | 0 | 0.5 | 55 | 400 | 0 | 1.35
| 643.03 | 13.089 | 1.1441 | 0.0505 | PEI | 800 | 0.3256 | 0 | 1 | 0 | 0.5 | 65 | 400 | 0 | 1.01
| 643.03 | 13.089 | 1.1441 | 0.0505 | PEI | 800 | 0.3256 | 0 | 1 | 0 | 0.5 | 75 | 400 | 0 | 0.32
| 643.03 | 1.87 | 1.1441 | 0.0027 | PEI | 800 | 0.3256 | 0 | 1 | 0 | 0.75 | 25 | 400 | 0 | 1.9
| 643.03 | 250.38 | 1.1441 | 0.6024 | TEPA | 189.3 | 0.37 | 0.4 | 0.6 | 0 | 0.25 | 25 | 400 | 0 | 0.89
| 643.03 | 174.1 | 1.1441 | 0.3533 | TEPA | 189.3 | 0.37 | 0.4 | 0.6 | 0 | 0.5 | 25 | 400 | 0 | 2.3
| 643.03 | 174.1 | 1.1441 | 0.3533 | TEPA | 189.3 | 0.37 | 0.4 | 0.6 | 0 | 0.5 | -5 | 400 | 0 | 2.29
| 643.03 | 174.1 | 1.1441 | 0.3533 | TEPA | 189.3 | 0.37 | 0.4 | 0.6 | 0 | 0.5 | 5 | 400 | 0 | 1.98
| 643.03 | 174.1 | 1.1441 | 0.3533 | TEPA | 189.3 | 0.37 | 0.4 | 0.6 | 0 | 0.5 | 15 | 400 | 0 | 1.97
| 643.03 | 174.1 | 1.1441 | 0.3533 | TEPA | 189.3 | 0.37 | 0.4 | 0.6 | 0 | 0.5 | 35 | 400 | 0 | 2.12
| 643.03 | 174.1 | 1.1441 | 0.3533 | TEPA | 189.3 | 0.37 | 0.4 | 0.6 | 0 | 0.5 | 45 | 400 | 0 | 2.01
| 643.03 | 174.1 | 1.1441 | 0.3533 | TEPA | 189.3 | 0.37 | 0.4 | 0.6 | 0 | 0.5 | 55 | 400 | 0 | 2.06
| 643.03 | 174.1 | 1.1441 | 0.3533 | TEPA | 189.3 | 0.37 | 0.4 | 0.6 | 0 | 0.5 | 65 | 400 | 0 | 1.14
| 643.03 | 174.1 | 1.1441 | 0.3533 | TEPA | 189.3 | 0.37 | 0.4 | 0.6 | 0 | 0.5 | 75 | 400 | 0 | 0.35
| 643.03 | 0.83 | 1.1441 | 0.0018 | TEPA | 189.3 | 0.37 | 0.4 | 0.6 | 0 | 0.75 | 25 | 400 | 0 | 3.44
S2 | 185 | 110 | 1.15 | 0.642 | PEI (branched) | 600 | 0.3256 | 0.364 | 0.273 | 0.364 | 0.33 | 25 | 400 | 0 | 1.08
| 185 | 31 | 1.15 | 0.258 | PEI (branched) | 600 | 0.3256 | 0.364 | 0.273 | 0.364 | 0.5 | 25 | 400 | 0 | 1.66
| 185 | 20 | 1.15 | 0.02 | PEI (branched) | 600 | 0.3256 | 0.364 | 0.273 | 0.364 | 0.67 | 25 | 400 | 0 | 2.27
| 526 | 116 | 0.959 | 0.36 | PEI (branched) | 600 | 0.3256 | 0.364 | 0.273 | 0.364 | 0.33 | 25 | 400 | 0 | 1.08
| 526 | 17 | 0.959 | 0.033 | PEI (branched) | 600 | 0.3256 | 0.364 | 0.273 | 0.364 | 0.5 | 25 | 400 | 0 | 1.46
| 526 | 8 | 0.959 | 0.01 | PEI (branched) | 600 | 0.3256 | 0.364 | 0.273 | 0.364 | 0.67 | 25 | 400 | 0 | 1.92
S3 | 999 | 153 | 3.1 | 1.11 | PEI (branched) | 600 | 0.3256 | 0.364 | 0.273 | 0.364 | 0.55 | 25 | 5000 | 0 | 2.56
| 999 | 104 | 3.1 | 0.69 | PEI (branched) | 600 | 0.3256 | 0.364 | 0.273 | 0.364 | 0.6 | 25 | 5000 | 0 | 2.83
| 999 | 71 | 3.1 | 0.46 | PEI (branched) | 600 | 0.3256 | 0.364 | 0.273 | 0.364 | 0.65 | 25 | 5000 | 0 | 2.75
| 999 | 46 | 3.1 | 0.34 | PEI (branched) | 600 | 0.3256 | 0.364 | 0.273 | 0.364 | 0.7 | 25 | 5000 | 0 | 2.12
| 999 | 107 | 3.1 | 0.71 | PEI, Span 80 | 600 | 0.3256 | 0.364 | 0.273 | 0.364 | 0.57 | 25 | 5000 | 0 | 2.91
| 999 | 109 | 3.1 | 0.72 | PEI, Span 81 | 600 | 0.3256 | 0.364 | 0.273 | 0.364 | 0.55 | 25 | 5000 | 0 | 3.36
| 999 | 109 | 3.1 | 0.72 | PEI, Span 81 | 600 | 0.3256 | 0.364 | 0.273 | 0.364 | 0.55 | 25 | 400 | 0 | 2.25
| 999 | 109 | 3.1 | 0.72 | PEI, Span 81 | 600 | 0.3256 | 0.364 | 0.273 | 0.364 | 0.55 | 25 | 400 | 0.8 | 2.58
| 999 | 109 | 3.1 | 0.72 | PEI, Span 81 | 600 | 0.3256 | 0.364 | 0.273 | 0.364 | 0.55 | 25 | 5000 | 0.8 | 4.05
| 999 | 110 | 3.1 | 0.72 | PEI, Span 82 | 600 | 0.3256 | 0.364 | 0.273 | 0.364 | 0.53 | 25 | 5000 | 0 | 3.26
| 999 | 112 | 3.1 | 0.73 | PEI, Span 83 | 600 | 0.3256 | 0.364 | 0.273 | 0.364 | 0.5 | 25 | 5000 | 0 | 3.14
| 700 | 389 | 0.96 | 0.68 | PGA | 1813 | 0.1916 | 1 | 0 | 0 | 0.26 | 35 | 400 | 0 | 0.14
S4 | 700 | 332 | 0.96 | 0.6 | PGA | 1813 | 0.1916 | 1 | 0 | 0 | 0.31 | 35 | 400 | 0 | 0.3
| 700 | 147 | 0.96 | 0.27 | PGA | 1813 | 0.1916 | 1 | 0 | 0 | 0.41 | 35 | 400 | 0 | 0.66
| 700 | 384 | 0.96 | 0.65 | PGA | 3974 | 0.1916 | 1 | 0 | 0 | 0.24 | 35 | 400 | 0 | 0.08
| 700 | 300 | 0.96 | 0.55 | PGA | 3974 | 0.1916 | 1 | 0 | 0 | 0.29 | 35 | 400 | 0 | 0.15
| 700 | 61 | 0.96 | 0.15 | PGA | 3974 | 0.1916 | 1 | 0 | 0 | 0.36 | 35 | 400 | 0 | 0.63
| 700 | 78 | 0.96 | 0.17 | PGA | 3974 | 0.1916 | 1 | 0 | 0 | 0.49 | 35 | 400 | 0 | 0.61
| 700 | 377 | 0.96 | 0.6 | PGA | 6493 | 0.1916 | 1 | 0 | 0 | 0.25 | 35 | 400 | 0 | 0.2
| 700 | 534 | 0.96 | 0.53 | PGA | 6493 | 0.1916 | 1 | 0 | 0 | 0.33 | 35 | 400 | 0 | 0.6
| 700 | 395 | 0.96 | 0.42 | PGA | 6493 | 0.1916 | 1 | 0 | 0 | 0.39 | 35 | 400 | 0 | 0.58
| 700 | 145 | 0.96 | 0.14 | PGA | 6493 | 0.1916 | 1 | 0 | 0 | 0.47 | 35 | 400 | 0 | 0.57
S5 | 522 | 276.9 | 2.93 | 2.14 | PEI | 800 | 0.3256 | 0.397 | 0.325 | 0.278 | 0.18 | 20 | 400 | 0 | 0.39
| 522 | 158.1 | 2.93 | 1.28 | PEI | 800 | 0.3256 | 0.397 | 0.325 | 0.278 | 0.44 | 20 | 400 | 0 | 0.54
| 522 | 126.4 | 2.93 | 1.01 | PEI | 800 | 0.3256 | 0.397 | 0.325 | 0.278 | 0.52 | 20 | 400 | 0 | 0.74
| 522 | 22.6 | 2.93 | 0.19 | PEI | 800 | 0.3256 | 0.397 | 0.325 | 0.278 | 0.65 | 20 | 400 | 0 | 1.59
| 522 | 3.4 | 2.93 | 0.01 | PEI | 800 | 0.3256 | 0.397 | 0.325 | 0.278 | 0.75 | 20 | 400 | 0 | 0.24
| 522 | 1.1 | 2.93 | 0 | PEI | 800 | 0.3256 | 0.397 | 0.325 | 0.278 | 0.84 | 20 | 400 | 0 | 0.14
| 958.9 | 160.5 | 2.13 | 0.52 | PEI | 800 | 0.3256 | 0.397 | 0.325 | 0.278 | 0.35 | 20 | 400 | 0 | 0.55
| 958.9 | 29.6 | 2.13 | 0.27 | PEI | 800 | 0.3256 | 0.397 | 0.325 | 0.278 | 0.6 | 20 | 400 | 0 | 1.23
| 958.9 | 8.4 | 2.13 | 0.07 | PEI | 800 | 0.3256 | 0.397 | 0.325 | 0.278 | 0.7 | 20 | 400 | 0 | 0.74
| 958.9 | 3 | 2.13 | 0.02 | PEI | 800 | 0.3256 | 0.397 | 0.325 | 0.278 | 0.75 | 20 | 400 | 0 | 0.13
S6 | 59.7 | 52.6 | 0.861 | 0.852 | PEI | 17000 | 0.3256 | 0.397 | 0.325 | 0.278 | 0.1 | 25 | 400 | 0 | 0.35
| 59.7 | 40.2 | 0.861 | 0.886 | PEI | 17000 | 0.3256 | 0.397 | 0.325 | 0.278 | 0.2 | 25 | 400 | 0 | 0.7
| 59.7 | 25.9 | 0.861 | 0.702 | PEI | 17000 | 0.3256 | 0.397 | 0.325 | 0.278 | 0.3 | 25 | 400 | 0 | 1.11
| 59.7 | 8.4 | 0.861 | 0.378 | PEI | 17000 | 0.3256 | 0.397 | 0.325 | 0.278 | 0.4 | 25 | 400 | 0 | 0.55
S7 | 234 | 111 | 1.17 | 0.57 | PEI | 800 | 0.3256 | 0.397 | 0.325 | 0.278 | 0.298 | 25 | 400 | 0 | 1.03
| 234 | 66 | 1.17 | 0.35 | PEI | 800 | 0.3256 | 0.397 | 0.325 | 0.278 | 0.372 | 25 | 400 | 0 | 1.33
| 234 | 29 | 1.17 | 0.16 | PEI | 800 | 0.3256 | 0.397 | 0.325 | 0.278 | 0.481 | 25 | 400 | 0 | 1.74
| 841 | 287 | 1.08 | 0.55 | PEI | 800 | 0.3256 | 0.397 | 0.325 | 0.278 | 0.248 | 25 | 400 | 0 | 0.32
| 841 | 118 | 1.08 | 0.28 | PEI | 800 | 0.3256 | 0.397 | 0.325 | 0.278 | 0.399 | 25 | 400 | 0 | 1.05
S8 | 329 | 79.7 | 0.908 | 1.057 | PEI (branched) | 25000 | 0.3256 | 0.364 | 0.273 | 0.364 | 0.33 | 25 | 420 | 0 | 1.18
| 329 | 27.2 | 0.908 | 0.401 | PEI (branched) | 25000 | 0.3256 | 0.364 | 0.273 | 0.364 | 0.5 | 25 | 420 | 0 | 1.71
| 329 | 79.7 | 0.908 | 1.057 | PEI (branched) | 25000 | 0.3256 | 0.364 | 0.273 | 0.364 | 0.33 | 25 | 420 | 0.67 | 1.77
| 329 | 27.2 | 0.908 | 0.401 | PEI (branched) | 25000 | 0.3256 | 0.364 | 0.273 | 0.364 | 0.5 | 25 | 420 | 0.67 | 1.41
S9 | 967 | 275 | 3 | 1.67 | TEPA | 189.3 | 0.37 | 0.4 | 0.6 | 0 | 0.3 | 30 | 400 | 0 | 1.11
| 967 | 99 | 3 | 1 | TEPA | 189.3 | 0.37 | 0.4 | 0.6 | 0 | 0.5 | 30 | 400 | 0 | 2.98
| 967 | 17 | 3 | 0.35 | TEPA | 189.3 | 0.37 | 0.4 | 0.6 | 0 | 0.7 | 30 | 400 | 0 | 5.2
| 967 | 0.8 | 3 | 0.003 | TEPA | 189.3 | 0.37 | 0.4 | 0.6 | 0 | 0.8 | 30 | 400 | 0 | 4.61
| 967 | 17 | 3 | 0.35 | TEPA | 189.3 | 0.37 | 0.4 | 0.6 | 0 | 0.7 | 30 | 400 | 0.5 | 5.88
S10 | 2400 | 520 | 1.17 | 0.32 | PEI (branched) | 800 | 0.3256 | 0.397 | 0.325 | 0.278 | 0.85 | 25 | 3000 | 0 | 2.02
| 2200 | 470 | 1.12 | 0.25 | PEI (branched) | 800 | 0.3256 | 0.397 | 0.325 | 0.278 | 0.85 | 25 | 3000 | 0 | 1.39
| 2200 | 1400 | 1.12 | 0.76 | PEI (branched) | 800 | 0.3256 | 0.397 | 0.325 | 0.278 | 0.85 | 25 | 3000 | 0 | 0.63
| 2400 | 480 | 1.17 | 0.27 | TEPA | 189.3 | 0.37 | 0.4 | 0.6 | 0 | 0.85 | 25 | 3000 | 0 | 1.61
| 2200 | 460 | 1.12 | 0.26 | TEPA | 189.3 | 0.37 | 0.4 | 0.6 | 0 | 0.85 | 25 | 3000 | 0 | 1.59
| 2200 | 1230 | 1.12 | 0.68 | TEPA | 189.3 | 0.37 | 0.4 | 0.6 | 0 | 0.85 | 25 | 3000 | 0 | 0.36
S11 | 124 | 24.5 | 1 | 0.28 | PEI (branched) | 800 | 0.3256 | 0.397 | 0.325 | 0.278 | 35.7 | 25 | 400 | 0 | 1
| 124 | 68.3 | 1 | 0.58 | PEI (branched) | 800 | 0.3256 | 0.397 | 0.325 | 0.278 | 18.3 | 25 | 400 | 0 | 0.58
| 124 | 106.2 | 1 | 0.7 | PEI (branched) | 800 | 0.3256 | 0.397 | 0.325 | 0.278 | 9.2 | 25 | 400 | 0 | 0.2
| 124 | 26.9 | 1 | 0.35 | TEPA | 189.3 | 0.37 | 0.4 | 0.6 | 0 | 37.5 | 25 | 400 | 0 | 1.8
| 124 | 53.9 | 1 | 0.66 | TEPA | 189.3 | 0.37 | 0.4 | 0.6 | 0 | 23 | 25 | 400 | 0 | 1.2
| 124 | 97.8 | 1 | 0.77 | TEPA | 189.3 | 0.37 | 0.4 | 0.6 | 0 | 11.4 | 25 | 400 | 0 | 0.22
| 124 | 24.5 | 1 | 0.28 | PEI (branched) | 800 | 0.3256 | 0.397 | 0.325 | 0.278 | 35.7 | -20 | 400 | 0 | 0.49
| 124 | 68.3 | 1 | 0.58 | PEI (branched) | 800 | 0.3256 | 0.397 | 0.325 | 0.278 | 18.3 | -20 | 400 | 0 | 0.47
| 124 | 106.2 | 1 | 0.7 | PEI (branched) | 800 | 0.3256 | 0.397 | 0.325 | 0.278 | 9.2 | -20 | 400 | 0 | 0.3
| 124 | 26.9 | 1 | 0.35 | TEPA | 189.3 | 0.37 | 0.4 | 0.6 | 0 | 37.5 | -20 | 400 | 0 | 1.2
| 124 | 53.9 | 1 | 0.66 | TEPA | 189.3 | 0.37 | 0.4 | 0.6 | 0 | 23 | -20 | 400 | 0 | 0.9
| 124 | 97.8 | 1 | 0.77 | TEPA | 189.3 | 0.37 | 0.4 | 0.6 | 0 | 11.4 | -20 | 400 | 0 | 0.36
| 124 | 24.5 | 1 | 0.28 | PEI (branched) | 800 | 0.3256 | 0.397 | 0.325 | 0.278 | 35.7 | -20 | 400 | 0.7 | 1.8
| 124 | 68.3 | 1 | 0.58 | PEI (branched) | 800 | 0.3256 | 0.397 | 0.325 | 0.278 | 18.3 | -20 | 400 | 0.7 | 1.26
| 124 | 26.9 | 1 | 0.35 | TEPA | 189.3 | 0.37 | 0.4 | 0.6 | 0 | 37.5 | -20 | 400 | 0.7 | 0.65
| 124 | 53.9 | 1 | 0.66 | TEPA | 189.3 | 0.37 | 0.4 | 0.6 | 0 | 23 | -20 | 400 | 0.7 | 1.88
| 124 | 24.5 | 1 | 0.28 | PEI (branched) | 800 | 0.3256 | 0.397 | 0.325 | 0.278 | 35.7 | 25 | 400 | 0.7 | 2
| 124 | 68.3 | 1 | 0.58 | PEI (branched) | 800 | 0.3256 | 0.397 | 0.325 | 0.278 | 18.3 | 25 | 400 | 0.7 | 0.87
| 124 | 26.9 | 1 | 0.35 | TEPA | 189.3 | 0.37 | 0.4 | 0.6 | 0 | 37.5 | 25 | 400 | 0.7 | 2.5
| 124 | 53.9 | 1 | 0.66 | TEPA | 189.3 | 0.37 | 0.4 | 0.6 | 0 | 23 | 25 | 400 | 0.7 | 1.5
S12 | 880 | 317 | 1.13 | 0.67 | PEI (branched) | 800 | 0.3256 | 0.397 | 0.325 | 0.278 | 0.34 | 30 | 400 | 0 | 0.63
S13 | 194 | 119 | 1.36 | 0.26 | PEI (branched) | 800 | 0.3256 | 0.397 | 0.325 | 0.278 | 0.19 | 30 | 400 | 0 | 0.34
| 195 | 167 | 1.03 | 0.91 | PEI (branched) | 800 | 0.3256 | 0.397 | 0.325 | 0.278 | 0.17 | 30 | 400 | 0 | 0.29
| 194 | 77 | 1.36 | 0.19 | PEI (branched) | 800 | 0.3256 | 0.397 | 0.325 | 0.278 | 0.29 | 30 | 400 | 0 | 0.57
| 195 | 127 | 1.03 | 0.83 | PEI (branched) | 800 | 0.3256 | 0.397 | 0.325 | 0.278 | 0.3 | 30 | 400 | 0 | 0.63
| 194 | 16 | 1.36 | 0.08 | PEI (branched) | 800 | 0.3256 | 0.397 | 0.325 | 0.278 | 0.43 | 30 | 400 | 0 | 0.71
| 195 | 31 | 1.03 | 0.64 | PEI (branched) | 800 | 0.3256 | 0.397 | 0.325 | 0.278 | 0.44 | 30 | 400 | 0 | 0.75
S14 | 526 | 96 | 0.959 | 0.231 | TRI | 249.4 | 0.11 | 0.5 | 0.5 | 0 | 0.581 | 25 | 400 | 0 | 0.81
| 53 | 20 | 0.395 | 0.235 | TRI | 249.4 | 0.11 | 0.5 | 0.5 | 0 | 0.233 | 25 | 400 | 0 | 0.17
| 158 | 37 | 0.835 | 0.231 | TRI | 249.4 | 0.11 | 0.5 | 0.5 | 0 | 0.339 | 25 | 400 | 0 | 0.22
| 15 | 9 | 0.05 | 0.022 | TRI | 249.4 | 0.11 | 0.5 | 0.5 | 0 | 0.101 | 25 | 400 | 0 | 0.04
| 71 | 20 | 0.406 | 0.152 | TRI | 249.4 | 0.11 | 0.5 | 0.5 | 0 | 0.353 | 25 | 400 | 0 | 0.31
| 252 | 53 | 0.847 | 0.247 | TRI | 249.4 | 0.11 | 0.5 | 0.5 | 0 | 0.52 | 25 | 400 | 0 | 0.38
| 218 | 70 | 0.763 | 0.513 | TRI | 249.4 | 0.11 | 0.5 | 0.5 | 0 | 0.541 | 25 | 400 | 0 | 0.44
| 78 | 11 | 0.176 | 0.064 | TRI | 249.4 | 0.11 | 0.5 | 0.5 | 0 | 0.312 | 25 | 400 | 0 | 0.06
| 538 | 162 | 1.42 | 0.553 | TRI | 249.4 | 0.11 | 0.5 | 0.5 | 0 | 0.615 | 25 | 400 | 0 | 1.05
S15 | 262.81 | 19.344 | 0.702 | 0.2155 | PEI (branched) | 600 | 0.3256 | 0.364 | 0.273 | 0.364 | 0.445 | 25 | 400 | 0 | 2.1
| 513.159 | 33.441 | 1.463 | 0.2505 | PEI (branched) | 600 | 0.3256 | 0.364 | 0.273 | 0.364 | 0.413 | 25 | 400 | 0 | 2.28
| 1710.407 | 4.972 | 0.684 | 0.05054 | PEI (branched) | 600 | 0.3256 | 0.364 | 0.273 | 0.364 | 0.417 | 25 | 400 | 0 | 0.91
| 1106.094 | 10.67 | 2.077 | 0.08217 | PEI (branched) | 600 | 0.3256 | 0.364 | 0.273 | 0.364 | 0.364 | 25 | 400 | 0 | 1.29
S16 | 172 | 95 | 0.35 | 0.23 | PEI (linear) | 800 | 0.3256 | 0 | 1 | 0 | 0.141 | 25 | 400 | 0 | 0.4
| 172 | 146 | 0.35 | 0.3 | PEI (linear) | 800 | 0.3256 | 0 | 1 | 0 | 0.135 | 25 | 400 | 0 | 0.36
| 172 | 119 | 0.35 | 0.25 | PEI (linear) | 800 | 0.3256 | 0 | 1 | 0 | 0.164 | 25 | 400 | 0 | 0.64
| 172 | 67 | 0.35 | 0.17 | PEI (linear) | 800 | 0.3256 | 0 | 1 | 0 | 0.176 | 25 | 400 | 0 | 0.61
| 172 | 58 | 0.35 | 0.18 | PEI (linear) | 800 | 0.3256 | 0 | 1 | 0 | 0.2 | 25 | 400 | 0 | 0.55
S17 | 291.1 | 290.53 | 0.49 | 0.49 | TEPA | 189.3 | 0.37 | 0.4 | 0.6 | 0 | 0.129 | 25 | 400 | 0 | 0.38
| 291.1 | 248.901 | 0.49 | 0.48 | TEPA | 189.3 | 0.37 | 0.4 | 0.6 | 0 | 0.121 | 25 | 400 | 0 | 0.54
| 291.1 | 244.95 | 0.49 | 0.46 | TEPA | 189.3 | 0.37 | 0.4 | 0.6 | 0 | 0.151 | 25 | 400 | 0 | 0.78
| 291.1 | 258.86 | 0.49 | 0.45 | TEPA | 189.3 | 0.37 | 0.4 | 0.6 | 0 | 0.16 | 25 | 400 | 0 | 1.1
| 291.1 | 251.25 | 0.49 | 0.47 | TEPA | 189.3 | 0.37 | 0.4 | 0.6 | 0 | 0.185 | 25 | 400 | 0 | 0.27
S18 | 275 | 22 | 0.22 | 0.17 | TEPA | 189.3 | 0.37 | 0.4 | 0.6 | 0 | 0.128 | 25 | 5000 | 0 | 0.15
| 335 | 18 | 0.21 | 0.15 | TEPA | 189.3 | 0.37 | 0.4 | 0.6 | 0 | 0.139 | 25 | 5000 | 0 | 1.12
| 449 | 38 | 0.23 | 0.15 | TEPA | 189.3 | 0.37 | 0.4 | 0.6 | 0 | 0.109 | 25 | 5000 | 0 | 0.45
S19 | 816 | 256 | 0.76 | 0.38 | PEI (branched) | 1800 | 0.3256 | 0.364 | 0.273 | 0.364 | 0.24 | 30 | 400 | 0 | 0.14
| 816 | 197 | 0.76 | 0.31 | PEI (branched) | 1800 | 0.3256 | 0.364 | 0.273 | 0.364 | 0.29 | 30 | 400 | 0 | 0.35
| 816 | 68 | 0.76 | 0.15 | PEI (branched) | 1800 | 0.3256 | 0.364 | 0.273 | 0.364 | 0.37 | 30 | 400 | 0 | 0.84
| 816 | 10 | 0.76 | 0.06 | PEI (branched) | 1800 | 0.3256 | 0.364 | 0.273 | 0.364 | 0.41 | 30 | 400 | 0 | 0.92
| 816 | 4.4 | 0.76 | 0.02 | PEI (branched) | 1800 | 0.3256 | 0.364 | 0.273 | 0.364 | 0.48 | 30 | 400 | 0 | 1.1
| 816 | 253 | 0.76 | 0.48 | PPG | 100 | 0.4197 | 0.333 | 0.333 | 0.333 | 0.2 | 30 | 400 | 0 | 0.07
| 816 | 205 | 0.76 | 0.37 | PPG | 100 | 0.4197 | 0.333 | 0.333 | 0.333 | 0.28 | 30 | 400 | 0 | 0.27
| 816 | 81 | 0.76 | 0.2 | PPG | 100 | 0.4197 | 0.333 | 0.333 | 0.333 | 0.38 | 30 | 400 | 0 | 0.51
| 816 | 40 | 0.76 | 0.12 | PPG | 100 | 0.4197 | 0.333 | 0.333 | 0.333 | 0.41 | 30 | 400 | 0 | 0.57
| 816 | 16 | 0.76 | 0.07 | PPG | 100 | 0.4197 | 0.333 | 0.333 | 0.333 | 0.5 | 30 | 400 | 0 | 0.62
S20 | 350 | 232 | 0.99 | 0.6 | PEI (branched) | 800 | 0.3256 | 0.397 | 0.325 | 0.278 | 0.16 | 25 | 400 | 0 | 1
| 350 | 126 | 0.99 | 0.36 | PEI (branched) | 800 | 0.3256 | 0.397 | 0.325 | 0.278 | 0.27 | 25 | 400 | 0 | 1.65
| 350 | 58 | 0.99 | 0.18 | PEI (branched) | 800 | 0.3256 | 0.397 | 0.325 | 0.278 | 0.4 | 25 | 400 | 0 | 2.18
| 350 | 2 | 0.99 | 0.01 | PEI (branched) | 800 | 0.3256 | 0.397 | 0.325 | 0.278 | 0.47 | 25 | 400 | 0 | 2.02
| 350 | 0 | 0.99 | 0 | PEI (branched) | 800 | 0.3256 | 0.397 | 0.325 | 0.278 | 0.49 | 25 | 400 | 0 | 1.95
S21 | 692 | 458 | 1.03 | 0.82 | DT | 265.4 | 0.1584 | 0.333 | 0.666 | 0 | 0.15 | 45 | 400 | 0 | 0.3
| 692 | 235 | 1.03 | 0.44 | DT | 265.4 | 0.1584 | 0.333 | 0.666 | 0 | 0.398 | 45 | 400 | 0 | 0.38
| 692 | 166 | 1.03 | 0.3 | DT | 265.4 | 0.1584 | 0.333 | 0.666 | 0 | 0.451 | 45 | 400 | 0 | 0.63
| 692 | 81 | 1.03 | 0.15 | DT | 265.4 | 0.1584 | 0.333 | 0.666 | 0 | 0.504 | 45 | 400 | 0 | 0.64
| 692 | 16 | 1.03 | 0.03 | DT | 265.4 | 0.1584 | 0.333 | 0.666 | 0 | 0.531 | 45 | 400 | 0 | 0.54
S22 | 683 | 242 | 1.19 | 0.639 | PEI (branched) | 800 | 0.3256 | 0.397 | 0.325 | 0.278 | 0.308 | 25 | 400 | 0 | 0.19
| 661 | 255 | 1.28 | 0.649 | PEI (branched) | 800 | 0.3256 | 0.397 | 0.325 | 0.278 | 0.344 | 25 | 400 | 0 | 0.29
| 628 | 268 | 1.19 | 0.743 | PEI (branched) | 800 | 0.3256 | 0.397 | 0.325 | 0.278 | 0.331 | 25 | 400 | 0 | 0.22
| 740 | 250 | 1.26 | 0.69 | PEI (branched) | 800 | 0.3256 | 0.397 | 0.325 | 0.278 | 0.327 | 25 | 400 | 0 | 0.32
| 757 | 216 | 1.31 | 0.577 | PEI (branched) | 800 | 0.3256 | 0.397 | 0.325 | 0.278 | 0.321 | 25 | 400 | 0 | 0.61
| 758 | 209 | 1.41 | 0.664 | PEI (branched) | 800 | 0.3256 | 0.397 | 0.325 | 0.278 | 0.318 | 25 | 400 | 0 | 0.64
| 771 | 62.7 | 1.67 | 0.694 | PEI (branched) | 800 | 0.3256 | 0.397 | 0.325 | 0.278 | 0.325 | 25 | 400 | 0 | 0.5
| 642 | 205 | 1.08 | 0.46 | PEI (branched) | 800 | 0.3256 | 0.397 | 0.325 | 0.278 | 0.33 | 25 | 400 | 0 | 0.64
| 647 | 230 | 1.23 | 0.613 | PEI (branched) | 800 | 0.3256 | 0.397 | 0.325 | 0.278 | 0.347 | 25 | 400 | 0 | 0.85
| 601 | 101 | 0.692 | 0.179 | PEI (branched) | 800 | 0.3256 | 0.397 | 0.325 | 0.278 | 0.331 | 25 | 400 | 0 | 0.83
| 510 | 10 | 0.395 | 0.01 | PEI (branched) | 800 | 0.3256 | 0.397 | 0.325 | 0.278 | 0.345 | 25 | 400 | 0 | 0.26
| 786 | 225 | 1.32 | 0.634 | PEI (branched) | 800 | 0.3256 | 0.397 | 0.325 | 0.278 | 0.327 | 25 | 400 | 0 | 0.68
| 773 | 217 | 1.28 | 0.584 | PEI (branched) | 800 | 0.3256 | 0.397 | 0.325 | 0.278 | 0.328 | 25 | 400 | 0 | 0.67