## Sheet1
SSABD | SSAAD | PVBD | PVAD | MW | NC | PA | TA | LA | Temp | PPM | RH
643.03 | 205.98 | 1.1441 | 0.4717 | 800 | 0.3256 | 0 | 0 | 0.25 | 25 | 400 | 0
643.03 | 13.089 | 1.1441 | 0.0505 | 800 | 0.3256 | 0 | 0 | 0.5 | 25 | 400 | 0
643.03 | 13.089 | 1.1441 | 0.0505 | 800 | 0.3256 | 0 | 0 | 0.5 | -5 | 400 | 0
643.03 | 13.089 | 1.1441 | 0.0505 | 800 | 0.3256 | 0 | 0 | 0.5 | 5 | 400 | 0
643.03 | 13.089 | 1.1441 | 0.0505 | 800 | 0.3256 | 0 | 0 | 0.5 | 15 | 400 | 0
643.03 | 13.089 | 1.1441 | 0.0505 | 800 | 0.3256 | 0 | 0 | 0.5 | 35 | 400 | 0
643.03 | 13.089 | 1.1441 | 0.0505 | 800 | 0.3256 | 0 | 0 | 0.5 | 45 | 400 | 0
643.03 | 13.089 | 1.1441 | 0.0505 | 800 | 0.3256 | 0 | 0 | 0.5 | 55 | 400 | 0
643.03 | 13.089 | 1.1441 | 0.0505 | 800 | 0.3256 | 0 | 0 | 0.5 | 65 | 400 | 0
643.03 | 13.089 | 1.1441 | 0.0505 | 800 | 0.3256 | 0 | 0 | 0.5 | 75 | 400 | 0
643.03 | 1.87 | 1.1441 | 0.0027 | 800 | 0.3256 | 0 | 0 | 0.75 | 25 | 400 | 0
643.03 | 250.38 | 1.1441 | 0.6024 | 189.3 | 0.37 | 0.4 | 0 | 0.25 | 25 | 400 | 0
643.03 | 174.1 | 1.1441 | 0.3533 | 189.3 | 0.37 | 0.4 | 0 | 0.5 | 25 | 400 | 0
643.03 | 174.1 | 1.1441 | 0.3533 | 189.3 | 0.37 | 0.4 | 0 | 0.5 | -5 | 400 | 0
643.03 | 174.1 | 1.1441 | 0.3533 | 189.3 | 0.37 | 0.4 | 0 | 0.5 | 5 | 400 | 0
643.03 | 174.1 | 1.1441 | 0.3533 | 189.3 | 0.37 | 0.4 | 0 | 0.5 | 15 | 400 | 0
643.03 | 174.1 | 1.1441 | 0.3533 | 189.3 | 0.37 | 0.4 | 0 | 0.5 | 35 | 400 | 0
643.03 | 174.1 | 1.1441 | 0.3533 | 189.3 | 0.37 | 0.4 | 0 | 0.5 | 45 | 400 | 0
643.03 | 174.1 | 1.1441 | 0.3533 | 189.3 | 0.37 | 0.4 | 0 | 0.5 | 55 | 400 | 0
643.03 | 174.1 | 1.1441 | 0.3533 | 189.3 | 0.37 | 0.4 | 0 | 0.5 | 65 | 400 | 0
643.03 | 174.1 | 1.1441 | 0.3533 | 189.3 | 0.37 | 0.4 | 0 | 0.5 | 75 | 400 | 0
643.03 | 0.83 | 1.1441 | 0.0018 | 189.3 | 0.37 | 0.4 | 0 | 0.75 | 25 | 400 | 0
185 | 110 | 1.15 | 0.642 | 600 | 0.3256 | 0.364 | 0.364 | 0.33 | 25 | 400 | 0
185 | 31 | 1.15 | 0.258 | 600 | 0.3256 | 0.364 | 0.364 | 0.5 | 25 | 400 | 0
185 | 20 | 1.15 | 0.02 | 600 | 0.3256 | 0.364 | 0.364 | 0.67 | 25 | 400 | 0
526 | 116 | 0.959 | 0.36 | 600 | 0.3256 | 0.364 | 0.364 | 0.33 | 25 | 400 | 0
526 | 17 | 0.959 | 0.033 | 600 | 0.3256 | 0.364 | 0.364 | 0.5 | 25 | 400 | 0
526 | 8 | 0.959 | 0.01 | 600 | 0.3256 | 0.364 | 0.364 | 0.67 | 25 | 400 | 0
999 | 153 | 3.1 | 1.11 | 600 | 0.3256 | 0.364 | 0.364 | 0.55 | 25 | 5000 | 0
999 | 104 | 3.1 | 0.69 | 600 | 0.3256 | 0.364 | 0.364 | 0.6 | 25 | 5000 | 0
999 | 71 | 3.1 | 0.46 | 600 | 0.3256 | 0.364 | 0.364 | 0.65 | 25 | 5000 | 0
999 | 46 | 3.1 | 0.34 | 600 | 0.3256 | 0.364 | 0.364 | 0.7 | 25 | 5000 | 0
999 | 107 | 3.1 | 0.71 | 600 | 0.3256 | 0.364 | 0.364 | 0.57 | 25 | 5000 | 0
999 | 109 | 3.1 | 0.72 | 600 | 0.3256 | 0.364 | 0.364 | 0.55 | 25 | 5000 | 0
999 | 109 | 3.1 | 0.72 | 600 | 0.3256 | 0.364 | 0.364 | 0.55 | 25 | 400 | 0
999 | 109 | 3.1 | 0.72 | 600 | 0.3256 | 0.364 | 0.364 | 0.55 | 25 | 400 | 0.8
999 | 109 | 3.1 | 0.72 | 600 | 0.3256 | 0.364 | 0.364 | 0.55 | 25 | 5000 | 0.8
999 | 110 | 3.1 | 0.72 | 600 | 0.3256 | 0.364 | 0.364 | 0.53 | 25 | 5000 | 0
999 | 112 | 3.1 | 0.73 | 600 | 0.3256 | 0.364 | 0.364 | 0.5 | 25 | 5000 | 0
700 | 389 | 0.96 | 0.68 | 1813 | 0.1916 | 1 | 0 | 0.26 | 35 | 400 | 0
700 | 332 | 0.96 | 0.6 | 1813 | 0.1916 | 1 | 0 | 0.31 | 35 | 400 | 0
700 | 147 | 0.96 | 0.27 | 1813 | 0.1916 | 1 | 0 | 0.41 | 35 | 400 | 0
700 | 384 | 0.96 | 0.65 | 3974 | 0.1916 | 1 | 0 | 0.24 | 35 | 400 | 0
700 | 300 | 0.96 | 0.55 | 3974 | 0.1916 | 1 | 0 | 0.29 | 35 | 400 | 0
700 | 61 | 0.96 | 0.15 | 3974 | 0.1916 | 1 | 0 | 0.36 | 35 | 400 | 0
700 | 78 | 0.96 | 0.17 | 3974 | 0.1916 | 1 | 0 | 0.49 | 35 | 400 | 0
700 | 377 | 0.96 | 0.6 | 6493 | 0.1916 | 1 | 0 | 0.25 | 35 | 400 | 0
700 | 534 | 0.96 | 0.53 | 6493 | 0.1916 | 1 | 0 | 0.33 | 35 | 400 | 0
700 | 395 | 0.96 | 0.42 | 6493 | 0.1916 | 1 | 0 | 0.39 | 35 | 400 | 0
700 | 145 | 0.96 | 0.14 | 6493 | 0.1916 | 1 | 0 | 0.47 | 35 | 400 | 0
522 | 276.9 | 2.93 | 2.14 | 800 | 0.3256 | 0.397 | 0.278 | 0.18 | 20 | 400 | 0
522 | 158.1 | 2.93 | 1.28 | 800 | 0.3256 | 0.397 | 0.278 | 0.44 | 20 | 400 | 0
522 | 126.4 | 2.93 | 1.01 | 800 | 0.3256 | 0.397 | 0.278 | 0.52 | 20 | 400 | 0
522 | 22.6 | 2.93 | 0.19 | 800 | 0.3256 | 0.397 | 0.278 | 0.65 | 20 | 400 | 0
522 | 3.4 | 2.93 | 0.01 | 800 | 0.3256 | 0.397 | 0.278 | 0.75 | 20 | 400 | 0
522 | 1.1 | 2.93 | 0 | 800 | 0.3256 | 0.397 | 0.278 | 0.84 | 20 | 400 | 0
958.9 | 160.5 | 2.13 | 0.52 | 800 | 0.3256 | 0.397 | 0.278 | 0.35 | 20 | 400 | 0
958.9 | 29.6 | 2.13 | 0.27 | 800 | 0.3256 | 0.397 | 0.278 | 0.6 | 20 | 400 | 0
958.9 | 8.4 | 2.13 | 0.07 | 800 | 0.3256 | 0.397 | 0.278 | 0.7 | 20 | 400 | 0
958.9 | 3 | 2.13 | 0.02 | 800 | 0.3256 | 0.397 | 0.278 | 0.75 | 20 | 400 | 0
59.7 | 52.6 | 0.861 | 0.852 | 17000 | 0.3256 | 0.397 | 0.278 | 0.1 | 25 | 400 | 0
59.7 | 40.2 | 0.861 | 0.886 | 17000 | 0.3256 | 0.397 | 0.278 | 0.2 | 25 | 400 | 0
59.7 | 25.9 | 0.861 | 0.702 | 17000 | 0.3256 | 0.397 | 0.278 | 0.3 | 25 | 400 | 0
59.7 | 8.4 | 0.861 | 0.378 | 17000 | 0.3256 | 0.397 | 0.278 | 0.4 | 25 | 400 | 0
234 | 111 | 1.17 | 0.57 | 800 | 0.3256 | 0.397 | 0.278 | 0.298 | 25 | 400 | 0
234 | 66 | 1.17 | 0.35 | 800 | 0.3256 | 0.397 | 0.278 | 0.372 | 25 | 400 | 0
234 | 29 | 1.17 | 0.16 | 800 | 0.3256 | 0.397 | 0.278 | 0.481 | 25 | 400 | 0
841 | 287 | 1.08 | 0.55 | 800 | 0.3256 | 0.397 | 0.278 | 0.248 | 25 | 400 | 0
841 | 118 | 1.08 | 0.28 | 800 | 0.3256 | 0.397 | 0.278 | 0.399 | 25 | 400 | 0
329 | 79.7 | 0.908 | 1.057 | 25000 | 0.3256 | 0.364 | 0.364 | 0.33 | 25 | 420 | 0
329 | 27.2 | 0.908 | 0.401 | 25000 | 0.3256 | 0.364 | 0.364 | 0.5 | 25 | 420 | 0
329 | 79.7 | 0.908 | 1.057 | 25000 | 0.3256 | 0.364 | 0.364 | 0.33 | 25 | 420 | 0.67
329 | 27.2 | 0.908 | 0.401 | 25000 | 0.3256 | 0.364 | 0.364 | 0.5 | 25 | 420 | 0.67
967 | 275 | 3 | 1.67 | 189.3 | 0.37 | 0.4 | 0 | 0.3 | 30 | 400 | 0
967 | 99 | 3 | 1 | 189.3 | 0.37 | 0.4 | 0 | 0.5 | 30 | 400 | 0
967 | 17 | 3 | 0.35 | 189.3 | 0.37 | 0.4 | 0 | 0.7 | 30 | 400 | 0
967 | 0.8 | 3 | 0.003 | 189.3 | 0.37 | 0.4 | 0 | 0.8 | 30 | 400 | 0
967 | 17 | 3 | 0.35 | 189.3 | 0.37 | 0.4 | 0 | 0.7 | 30 | 400 | 0.5
2400 | 520 | 1.17 | 0.32 | 800 | 0.3256 | 0.397 | 0.278 | 0.85 | 25 | 3000 | 0
2200 | 470 | 1.12 | 0.25 | 800 | 0.3256 | 0.397 | 0.278 | 0.85 | 25 | 3000 | 0
2200 | 1400 | 1.12 | 0.76 | 800 | 0.3256 | 0.397 | 0.278 | 0.85 | 25 | 3000 | 0
2400 | 480 | 1.17 | 0.27 | 189.3 | 0.37 | 0.4 | 0 | 0.85 | 25 | 3000 | 0
2200 | 460 | 1.12 | 0.26 | 189.3 | 0.37 | 0.4 | 0 | 0.85 | 25 | 3000 | 0
2200 | 1230 | 1.12 | 0.68 | 189.3 | 0.37 | 0.4 | 0 | 0.85 | 25 | 3000 | 0
124 | 24.5 | 1 | 0.28 | 800 | 0.3256 | 0.397 | 0.278 | 35.7 | 25 | 400 | 0
124 | 68.3 | 1 | 0.58 | 800 | 0.3256 | 0.397 | 0.278 | 18.3 | 25 | 400 | 0
124 | 106.2 | 1 | 0.7 | 800 | 0.3256 | 0.397 | 0.278 | 9.2 | 25 | 400 | 0
124 | 26.9 | 1 | 0.35 | 189.3 | 0.37 | 0.4 | 0 | 37.5 | 25 | 400 | 0
124 | 53.9 | 1 | 0.66 | 189.3 | 0.37 | 0.4 | 0 | 23 | 25 | 400 | 0
124 | 97.8 | 1 | 0.77 | 189.3 | 0.37 | 0.4 | 0 | 11.4 | 25 | 400 | 0
124 | 24.5 | 1 | 0.28 | 800 | 0.3256 | 0.397 | 0.278 | 35.7 | -20 | 400 | 0
124 | 68.3 | 1 | 0.58 | 800 | 0.3256 | 0.397 | 0.278 | 18.3 | -20 | 400 | 0
124 | 106.2 | 1 | 0.7 | 800 | 0.3256 | 0.397 | 0.278 | 9.2 | -20 | 400 | 0
124 | 26.9 | 1 | 0.35 | 189.3 | 0.37 | 0.4 | 0 | 37.5 | -20 | 400 | 0
124 | 53.9 | 1 | 0.66 | 189.3 | 0.37 | 0.4 | 0 | 23 | -20 | 400 | 0
124 | 97.8 | 1 | 0.77 | 189.3 | 0.37 | 0.4 | 0 | 11.4 | -20 | 400 | 0
124 | 24.5 | 1 | 0.28 | 800 | 0.3256 | 0.397 | 0.278 | 35.7 | -20 | 400 | 0.7
124 | 68.3 | 1 | 0.58 | 800 | 0.3256 | 0.397 | 0.278 | 18.3 | -20 | 400 | 0.7
124 | 26.9 | 1 | 0.35 | 189.3 | 0.37 | 0.4 | 0 | 37.5 | -20 | 400 | 0.7
124 | 53.9 | 1 | 0.66 | 189.3 | 0.37 | 0.4 | 0 | 23 | -20 | 400 | 0.7
124 | 24.5 | 1 | 0.28 | 800 | 0.3256 | 0.397 | 0.278 | 35.7 | 25 | 400 | 0.7
124 | 68.3 | 1 | 0.58 | 800 | 0.3256 | 0.397 | 0.278 | 18.3 | 25 | 400 | 0.7
124 | 26.9 | 1 | 0.35 | 189.3 | 0.37 | 0.4 | 0 | 37.5 | 25 | 400 | 0.7
124 | 53.9 | 1 | 0.66 | 189.3 | 0.37 | 0.4 | 0 | 23 | 25 | 400 | 0.7
880 | 317 | 1.13 | 0.67 | 800 | 0.3256 | 0.397 | 0.278 | 0.34 | 30 | 400 | 0
194 | 119 | 1.36 | 0.26 | 800 | 0.3256 | 0.397 | 0.278 | 0.19 | 30 | 400 | 0
195 | 167 | 1.03 | 0.91 | 800 | 0.3256 | 0.397 | 0.278 | 0.17 | 30 | 400 | 0
194 | 77 | 1.36 | 0.19 | 800 | 0.3256 | 0.397 | 0.278 | 0.29 | 30 | 400 | 0
195 | 127 | 1.03 | 0.83 | 800 | 0.3256 | 0.397 | 0.278 | 0.3 | 30 | 400 | 0
194 | 16 | 1.36 | 0.08 | 800 | 0.3256 | 0.397 | 0.278 | 0.43 | 30 | 400 | 0
195 | 31 | 1.03 | 0.64 | 800 | 0.3256 | 0.397 | 0.278 | 0.44 | 30 | 400 | 0
526 | 96 | 0.959 | 0.231 | 249.4 | 0.11 | 0.5 | 0 | 0.581 | 25 | 400 | 0
53 | 20 | 0.395 | 0.235 | 249.4 | 0.11 | 0.5 | 0 | 0.233 | 25 | 400 | 0
158 | 37 | 0.835 | 0.231 | 249.4 | 0.11 | 0.5 | 0 | 0.339 | 25 | 400 | 0
15 | 9 | 0.05 | 0.022 | 249.4 | 0.11 | 0.5 | 0 | 0.101 | 25 | 400 | 0
71 | 20 | 0.406 | 0.152 | 249.4 | 0.11 | 0.5 | 0 | 0.353 | 25 | 400 | 0
252 | 53 | 0.847 | 0.247 | 249.4 | 0.11 | 0.5 | 0 | 0.52 | 25 | 400 | 0
218 | 70 | 0.763 | 0.513 | 249.4 | 0.11 | 0.5 | 0 | 0.541 | 25 | 400 | 0
78 | 11 | 0.176 | 0.064 | 249.4 | 0.11 | 0.5 | 0 | 0.312 | 25 | 400 | 0
538 | 162 | 1.42 | 0.553 | 249.4 | 0.11 | 0.5 | 0 | 0.615 | 25 | 400 | 0
262.81 | 19.344 | 0.702 | 0.2155 | 600 | 0.3256 | 0.364 | 0.364 | 0.445 | 25 | 400 | 0
513.159 | 33.441 | 1.463 | 0.2505 | 600 | 0.3256 | 0.364 | 0.364 | 0.413 | 25 | 400 | 0
1710.407 | 4.972 | 0.684 | 0.05054 | 600 | 0.3256 | 0.364 | 0.364 | 0.417 | 25 | 400 | 0
1106.094 | 10.67 | 2.077 | 0.08217 | 600 | 0.3256 | 0.364 | 0.364 | 0.364 | 25 | 400 | 0
172 | 95 | 0.35 | 0.23 | 800 | 0.3256 | 0 | 0 | 0.141 | 25 | 400 | 0
172 | 146 | 0.35 | 0.3 | 800 | 0.3256 | 0 | 0 | 0.135 | 25 | 400 | 0
172 | 119 | 0.35 | 0.25 | 800 | 0.3256 | 0 | 0 | 0.164 | 25 | 400 | 0
172 | 67 | 0.35 | 0.17 | 800 | 0.3256 | 0 | 0 | 0.176 | 25 | 400 | 0
172 | 58 | 0.35 | 0.18 | 800 | 0.3256 | 0 | 0 | 0.2 | 25 | 400 | 0
291.1 | 290.53 | 0.49 | 0.49 | 189.3 | 0.37 | 0.4 | 0 | 0.129 | 25 | 400 | 0
291.1 | 248.901 | 0.49 | 0.48 | 189.3 | 0.37 | 0.4 | 0 | 0.121 | 25 | 400 | 0
291.1 | 244.95 | 0.49 | 0.46 | 189.3 | 0.37 | 0.4 | 0 | 0.151 | 25 | 400 | 0
291.1 | 258.86 | 0.49 | 0.45 | 189.3 | 0.37 | 0.4 | 0 | 0.16 | 25 | 400 | 0
291.1 | 251.25 | 0.49 | 0.47 | 189.3 | 0.37 | 0.4 | 0 | 0.185 | 25 | 400 | 0
275 | 22 | 0.22 | 0.17 | 189.3 | 0.37 | 0.4 | 0 | 0.128 | 25 | 5000 | 0
335 | 18 | 0.21 | 0.15 | 189.3 | 0.37 | 0.4 | 0 | 0.139 | 25 | 5000 | 0
449 | 38 | 0.23 | 0.15 | 189.3 | 0.37 | 0.4 | 0 | 0.109 | 25 | 5000 | 0
816 | 256 | 0.76 | 0.38 | 1800 | 0.3256 | 0.364 | 0.364 | 0.24 | 30 | 400 | 0
816 | 197 | 0.76 | 0.31 | 1800 | 0.3256 | 0.364 | 0.364 | 0.29 | 30 | 400 | 0
816 | 68 | 0.76 | 0.15 | 1800 | 0.3256 | 0.364 | 0.364 | 0.37 | 30 | 400 | 0
816 | 10 | 0.76 | 0.06 | 1800 | 0.3256 | 0.364 | 0.364 | 0.41 | 30 | 400 | 0
816 | 4.4 | 0.76 | 0.02 | 1800 | 0.3256 | 0.364 | 0.364 | 0.48 | 30 | 400 | 0
816 | 253 | 0.76 | 0.48 | 100 | 0.4197 | 0.333 | 0.333 | 0.2 | 30 | 400 | 0
816 | 205 | 0.76 | 0.37 | 100 | 0.4197 | 0.333 | 0.333 | 0.28 | 30 | 400 | 0
816 | 81 | 0.76 | 0.2 | 100 | 0.4197 | 0.333 | 0.333 | 0.38 | 30 | 400 | 0
816 | 40 | 0.76 | 0.12 | 100 | 0.4197 | 0.333 | 0.333 | 0.41 | 30 | 400 | 0
816 | 16 | 0.76 | 0.07 | 100 | 0.4197 | 0.333 | 0.333 | 0.5 | 30 | 400 | 0
350 | 232 | 0.99 | 0.6 | 800 | 0.3256 | 0.397 | 0.278 | 0.16 | 25 | 400 | 0
350 | 126 | 0.99 | 0.36 | 800 | 0.3256 | 0.397 | 0.278 | 0.27 | 25 | 400 | 0
350 | 58 | 0.99 | 0.18 | 800 | 0.3256 | 0.397 | 0.278 | 0.4 | 25 | 400 | 0
350 | 2 | 0.99 | 0.01 | 800 | 0.3256 | 0.397 | 0.278 | 0.47 | 25 | 400 | 0
350 | 0 | 0.99 | 0 | 800 | 0.3256 | 0.397 | 0.278 | 0.49 | 25 | 400 | 0
692 | 458 | 1.03 | 0.82 | 265.4 | 0.1584 | 0.333 | 0 | 0.15 | 45 | 400 | 0
692 | 235 | 1.03 | 0.44 | 265.4 | 0.1584 | 0.333 | 0 | 0.398 | 45 | 400 | 0
692 | 166 | 1.03 | 0.3 | 265.4 | 0.1584 | 0.333 | 0 | 0.451 | 45 | 400 | 0
692 | 81 | 1.03 | 0.15 | 265.4 | 0.1584 | 0.333 | 0 | 0.504 | 45 | 400 | 0
692 | 16 | 1.03 | 0.03 | 265.4 | 0.1584 | 0.333 | 0 | 0.531 | 45 | 400 | 0
683 | 242 | 1.19 | 0.639 | 800 | 0.3256 | 0.397 | 0.278 | 0.308 | 25 | 400 | 0
661 | 255 | 1.28 | 0.649 | 800 | 0.3256 | 0.397 | 0.278 | 0.344 | 25 | 400 | 0
628 | 268 | 1.19 | 0.743 | 800 | 0.3256 | 0.397 | 0.278 | 0.331 | 25 | 400 | 0
740 | 250 | 1.26 | 0.69 | 800 | 0.3256 | 0.397 | 0.278 | 0.327 | 25 | 400 | 0
757 | 216 | 1.31 | 0.577 | 800 | 0.3256 | 0.397 | 0.278 | 0.321 | 25 | 400 | 0
758 | 209 | 1.41 | 0.664 | 800 | 0.3256 | 0.397 | 0.278 | 0.318 | 25 | 400 | 0
771 | 62.7 | 1.67 | 0.694 | 800 | 0.3256 | 0.397 | 0.278 | 0.325 | 25 | 400 | 0
642 | 205 | 1.08 | 0.46 | 800 | 0.3256 | 0.397 | 0.278 | 0.33 | 25 | 400 | 0
647 | 230 | 1.23 | 0.613 | 800 | 0.3256 | 0.397 | 0.278 | 0.347 | 25 | 400 | 0
601 | 101 | 0.692 | 0.179 | 800 | 0.3256 | 0.397 | 0.278 | 0.331 | 25 | 400 | 0
510 | 10 | 0.395 | 0.01 | 800 | 0.3256 | 0.397 | 0.278 | 0.345 | 25 | 400 | 0
786 | 225 | 1.32 | 0.634 | 800 | 0.3256 | 0.397 | 0.278 | 0.327 | 25 | 400 | 0
773 | 217 | 1.28 | 0.584 | 800 | 0.3256 | 0.397 | 0.278 | 0.328 | 25 | 400 | 0